## Furnace 1
Name | Furnace 1
Model | Vertical 500
Function | Graphitization
Holders | 2
GF size | 300x300
GF per holder(g) | 660
Yield | 90%
Time(hours) | 0 | 1 | 2 | 3 | 4 | 5 | 6 | 7 | 8 | 9 | 10 | 11 | 12 | 13 | 14 | 15 | 16 | 17 | 18 | 19 | 20 | 21 | 22 | 23 | 24 | 25 | 26 | 27 | 28 | 29 | 30 | 31 | 32 | 33 | 34 | 35 | 36
Temperature(C) | 20 | 1000 | 1450 | 1600 | 1800 | 1900 | 2050 | 2200 | 2330 | 2460 | 2580 | 2700 | 2800 | 2800 | 2700 | 2320 | 1823 | 1634 | 1471 | 1328 | 1199 | 1084 | 1000 | [13 empty] | 200 | Open

## Furnace 2
Name | Furnace 2
Model | Vertical 500
Function | Graphitization
Holders | 2
GF size | 300x300
GF per holder(g) | 660
Yield | 90%
Time(hours) | 0 | 1 | 2 | 3 | 4 | 5 | 6 | 7 | 8 | 9 | 10 | 11 | 12 | 13 | 14 | 15 | 16 | 17 | 18 | 19 | 20 | 21 | 22 | 23 | 24 | 25 | 26 | 27 | 28 | 29 | 30 | 31 | 32 | 33 | 34 | 35 | 36
Temperature(C) | 20 | 1000 | 1450 | 1600 | 1800 | 1900 | 2050 | 2200 | 2330 | 2460 | 2580 | 2700 | 2800 | 2800 | 2700 | 2320 | 1823 | 1634 | 1471 | 1328 | 1199 | 1084 | 1000 | [13 empty] | 200 | Open

## Furnace 3
Name | Furnace 3
Model | Horizontal 500
Function | Carbonization
Holders | 3
GF size | 300x300
GF per holder(g) | 660
Yield | 90%
| 0 | 1 | 2 | 3 | 4 | 5 | 6 | 7 | 8 | 9 | 10 | 11 | 12 | 13 | 14 | 15 | 16 | 17 | 18 | 19 | 20 | 21 | 22 | 23 | 24 | 25 | 26 | 27 | 28 | 29 | 30 | 31 | 32 | 33 | 34 | 35 | 36 | 37
Carbonization T(Co) | 24 | 157 | 250 | 457 | 650 | 757 | 800 | 1000 | 1000 | 978 | 895 | 826 | 765 | 710 | 661 | 616 | 575 | 538 | 503 | 470 | 440 | 411 | 385 | 359 | 336 | 314 | 293 | 274 | 256 | 238 | 223 | 208 | 194 | 181 | 169 | 158 | 148 | 138

## Furnace 4
Name | Furnace 4
Model | Horizontal 500
Function | Carbonization
Holders | 3
GF size | 300x300
GF per holder(g) | 660
Yield | 90%
| 0 | 1 | 2 | 3 | 4 | 5 | 6 | 7 | 8 | 9 | 10 | 11 | 12 | 13 | 14 | 15 | 16 | 17 | 18 | 19 | 20 | 21 | 22 | 23 | 24 | 25 | 26 | 27 | 28 | 29 | 30 | 31 | 32 | 33 | 34 | 35 | 36 | 37
Carbonization T(Co) | 24 | 157 | 250 | 457 | 650 | 757 | 800 | 1000 | 1000 | 978 | 895 | 826 | 765 | 710 | 661 | 616 | 575 | 538 | 503 | 470 | 440 | 411 | 385 | 359 | 336 | 314 | 293 | 274 | 256 | 238 | 223 | 208 | 194 | 181 | 169 | 158 | 148 | 138

## Furnace 5
Name | Furnace 5
Model | Horizontal 500
Function | Graphitization
Holders | 3
GF size | 300x300
GF per holder(g) | 660
Yield | 90%
Time(hours) | 0 | 1 | 2 | 3 | 4 | 5 | 6 | 7 | 8 | 9 | 10 | 11 | 12 | 13 | 14 | 15 | 16 | 17 | 18 | 19 | 20 | 21 | 22 | 23 | 24 | 25 | 26 | 27 | 28 | 29 | 30 | 31 | 32 | 33 | 34 | 35 | 36
Temperature(C) | 20 | 1000 | 1450 | 1600 | 1800 | 1900 | 2050 | 2200 | 2330 | 2460 | 2580 | 2700 | 2800 | 2800 | 2700 | 2320 | 1823 | 1634 | 1471 | 1328 | 1199 | 1084 | 1000 | [13 empty] | 200 | Open

## Furnace 6
Name | Furnace 6
Model | Horizontal 500
Function | Graphitization
Holders | 3
GF size | 300x300
GF per holder(g) | 660
Yield | 90%
Time(hours) | 0 | 1 | 2 | 3 | 4 | 5 | 6 | 7 | 8 | 9 | 10 | 11 | 12 | 13 | 14 | 15 | 16 | 17 | 18 | 19 | 20 | 21 | 22 | 23 | 24 | 25 | 26 | 27 | 28 | 29 | 30 | 31 | 32 | 33 | 34 | 35 | 36
Temperature(C) | 20 | 1000 | 1450 | 1600 | 1800 | 1900 | 2050 | 2200 | 2330 | 2460 | 2580 | 2700 | 2800 | 2800 | 2700 | 2320 | 1823 | 1634 | 1471 | 1328 | 1199 | 1084 | 1000 | [13 empty] | 200 | Open